## Brake Lining - RPS 628
Notice: The material manufacturers provided the information contained in this report. The Performance Review Institute has not tested this material nor verified the manufacturers test results. The review of this information does not constitute an approval by SAE. The listing of these products on the Performance Review Institute Brake Lining Qualified Products List only verifies that the brake lining material, as represented by the data presented by the manufacturer, has demonstrated its ability to meet the established test criteria. It is the sole responsibility of the user to determine whether the material is or is not suitable for a particular application. The torque of an after-market lining should approximately match that of the original equipment lining it is replacing. The vehicle manufacturer should be able to supply the original equipment lining formulation when supplied with the vehicle identification number. Brake lining output torque - by itself - should not be used to measure total brake system performance. Due to variability in testing and lining composition, torque shown in the after-market lining classification list is approximate only.
Brake Aftermarket Lining Material Report - Provided to Technology & Maintenance Council (TMC)
Lining Supplier Company Name | Address | Lining Brand Name | Performance of Brake and Lining to RP 628C and the Identified Vehicle Specifications (See Vehicle Specifications to the Right and Notes Below) | [19 empty] | Lining is Asbestos Free | Quality Certification of Manufacturing Plant | Lining has been Tested to FMVSS 121 Vehicle Test | Review Expiration Date
|  |  | Method 1 | Method 2 |  | Method 3 |  | Method 4 | Vehicle Specifications (should approximately match your vehicle's specifications) | [5 empty] | Brake Torque Output, in-lbs. (should approximately match that of the O.E.M. lining being replaced) | [6 empty] | Brake Fade Index
|  |  | Meets FMVSS TP-121D Dyno Test Requirements (Note 6) | Meets Estimated FMVSS 121 O.E. Tractor Stopping Distance Based Upon Measured Brake Torque |  | Meets Actual FMVSS 121 O.E. Tractor Stopping Distance Based Upon Vehicle Test |  | Meets RP628C Brake Balance Targets | [6 empty] | Primary Torque to Match | Normal Stopping Pressure |  |  |  |  | Panic Stop Pressure | Lower % = Less Fade, Higher % = More Fade
|  |  |  | Pre-RSD (Note 4) | Post RSD (Note 5) | Pre-RSD (Note 4) | Post RSD (Note 5) |  | Brake Type | Brake Size | GAWR, lbs. | Chamber Type/ Size | Slack Adjuster Length | Tire Rolling Radius | 40 PSI Value | 20 PSI Value |  |  |  |  | 80 PSI Value
Automann, Inc. | 850 Randolph Road Somerset, New Jersey 08873 | AMF20100 | Yes | Yes | Yes | N.T. (Note 1) | N.T. (Note 1) | Yes | Drum | 16.5" x 7" | 17-20000 | 30 | 5.5" | 19.6" | 54294 | 24,803 |  |  |  |  | 108366 | 1.1% | Yes | ISO 9001:2015 | No | 2022-10-31
Automann, Inc. | 850 Randolph Road Somerset, New Jersey 08873 | AMF23100 | Yes | Yes | Yes | N.T. (Note 1) | N.T. (Note 1) | Yes | Drum | 16.5" x 7" | 22-23000 | 30 | 5.5" | 19.6" | 61737 | 27,912 |  |  |  |  | 131,575 | 21.52% | Yes | ISO 9001:2015 | No | 2022-12-31
Automann, Inc. | 850 Randolph Road Somerset, New Jersey 08873 | AMF12100 | Yes | No | Yes | N.T. (Note 1) | N.T. (Note 1) | N.A. (Note 2) | Drum | 16.5" x 7" | 12000 | 24"L | 5.5" | 19.6" | 63390 | 22,847 | 132,459 | 1.5% | Yes | ISO 9001:2008 ISO/TS 16949:2009 | 132459 | 1.5% | Yes | ISO 9001:2015 | No | 2023-03-31
Commercial Vehicle Components (CVC) | No. 28, Lane 9688, Puxing Road, Fengxian District Shanghai City, China 201419 | D1311 CVC6054 FF | Yes | Yes | Yes | N.T. (Note 1) | N.T. (Note 1) | No | Disc | 17.1" x 1.77" | 22-23000 | 20 | N/A | 20.7" | 52895 | 22,376 |  |  |  |  | 127,940 | 18.2% | Yes | ISO 9001:2008 | Unknown | 2021-08-31
Commercial Vehicle Components (CVC) | No. 28, Lane 9688, Puxing Road, Fengxian District Shanghai City, China 201419 | CVC6063 | Yes | Yes | Yes | N.T. (Note 1) | N.T. (Note 1) | Yes | Disc | 17.1" x 1.77" | 22-23000 | 24 | Not Applicable | 20.7" | 72962 | 30,203 |  |  |  |  | 132,733 | 19.5% | Yes | ISO 9001:2008 | Unknown | 2023-03-30
TruckPro, Inc. | 1900 Charles Bryan Suite 100 Cordova, Tennessee 38016 | Armada AR23P | Yes | Yes | Yes | N.T. (Note 1) | N.T. (Note 1) | Yes | Drum | 16.5" x 7" | 22-23000 | 30 | 5.5" | 19.6" | 65772 | 30404 |  |  |  |  | 124096 | 102.7% | Yes | ISO/TS 16949:2009 | No | 2023-03-31
TruckPro, Inc. | 1900 Charles Bryan Suite 100 Cordova, Tennessee 38016 | Armada AR1 | Yes | No | No | N.T. (Note 1) | N.T. (Note 1) | No | Drum | 16.5" x 7" | 17-20000 | 30 | 5.5" | 19.6" | 71560 | 28100 |  |  |  |  | 153180 | -5.3% | Yes | ISO/TS 16949:2009 | No | 2023-03-31
TruckPro, Inc. | 1900 Charles Bryan Suite 100 Cordova, Tennessee 38016 | AR2 | Yes | Yes | Yes | N.T. (Note 1) | N.T. (Note 1) | Yes | Drum | 16.5" x 7" | 22-23,000 | 30 | 5.5" | 19.6" | 60392 | 29246 |  |  |  |  | 117792 | 40.7% | Yes | IATF 16949:2016 | No | 2025-05-31
TruckPro, Inc. | 1900 Charles Bryan Suite 100 Cordova, Tennessee 38016 | AR20P-4515 | Yes | Yes | Yes | N.T. (Note 1) | N.T. (Note 1) | Yes | Drum | 16.5" x 7" | 17-20,000 | 30 | 5.5" | 19.6" | 52384 | 24979 |  |  |  |  | 100501 | 16.1% | Yes | IATF 16949:2016 | Unknown | 2025-05-31
NR - Not Required
|  | Note 1 | N.T. - Not Tested
|  | Note 2 | N.A. - Test Procedure is Not Applicable (e.g., Brake and/or Lining are Not Typically Used on Tractors or Trailers)
|  | Note 3 | N.R. - Not Required (e.g., An Air Disc Brake Does Not Utilize a Slack Adjuster
|  | Note 4 | Pre-RSD - Standard Configuration Tractors Typically Built BEFORE August 2011, that are NOT REQUIRED to Meet a Newer "Reduced Stopping Distance" Requirement (see the explanation in RP 628C for details)
Updated November 2020 |  | Note 5 | Post-RSD - Standard Configuration Tractors Typically Built AFTER August 2011, that are ARE REQUIRED to Meet a Newer "Reduced Stopping Distance" Requirement (see the explanation in RP 628C for details)
| Questions: Contact Wendy Grubbs, QPL Development Coordinator at wgrubbs@p-r-i.org or via phone at +1 724-772-8647 | Note 6 | TP-121D is the brake dynamometer test procedure specified in Federal Motor Vehicle Safety Standards No. 121; Air Brake Systems, 49 CFR 571, governing performance and equipment requirements for braking systems on vehicles equipped with air brake systems.

## Dynamometers
The following is a list of laboratory Dynamometers that have demonstrated their ability, through independent review, to run brake lining tests in accordance with FMVSS 121 and the TMC RP 628 requirements.
Company Name | Address | Dynamometer | Qualification Date | Expiration Date | Program Number
Greening Testing Laboratorie, Inc. | 19465 Mt. Elliott Avenue Detroit, Michigan 48234-2742 | M02 | 2018-08-07 | 2023-08-31 | BL-274
Greening Testing Laboratorie, Inc. | 19465 Mt. Elliott Avenue Detroit, Michigan 48234-2742 | M20 | 2018-08-07 | 2023-08-31 | BL-275
Link Testing Laboratories | 13840 Elmira Avenue Detroit, Michigan 48227 | Dyno D5025 | 2019-07-23 | 2024-08-31 | BL-250
Link Testing Laboratories | 13840 Elmira Avenue Detroit, Michigan 48227 | Dyno D5421 | 2019-07-23 | 2024-08-31 | BL-251
Link Testing Laboratories | 13840 Elmira Avenue Detroit, Michigan 48227 | Dyno D84 | 2020-10-26 | 2025-10-31 | BL-382
Link Testing Laboratories | 13840 Elmira Avenue Detroit, Michigan 48227 | Dyno D06 | 2023-08-07 | 2023-10-31 | BL-276
Link Testing Laboratories | 13840 Elmira Avenue Detroit, Michigan 48227 | Dyno D07 | 2018-08-07 | 2023-10-31 | BL-277
Link Testing Laboratories North America Laboratory Test Operations | 13840 Elmira Avenue Detroit, Michigan 48227 | Dyno 67 | 2017-12-14 | 2022-12-31 | BL-267
Link Transportation Testing Technology (Shanghai) | Building 2, 778 Zhaoxian Road Jiading District Shanghai 201821 P.R. China | Dyno 6038 | 2017-12-14 | 2022-12-31 | BL-268
Stemco at Link Engineering Company North America Laboratory Test Operations | 13840 Elmira Avenue Detroit, Michigan 48227 | Dyno 66 | 2017-12-14 | 2022-12-31 | BL-266